## ni(T)
© Bart Van Zeghbroeck 1997 |  |  | Intrinsic carrier density versus temperature
Temperature | 300 | K
(at markers)
Other semiconductor
electron mass | 0.55 | m0
hole mass | 0.37 | m0
Calculated intrinsic density
Ge | 20220740797054.2 | cm-3
Si | 8703705120.1 | cm-3
GaAs | 2020450.3 | cm-3
Other | 20220740797054.2 | cm-3
Plot control
Tmin | 100 | K
Tmax | 1000 | K

## Bandgap(T)
© Bart Van Zeghbroeck 1997 |  |  |  | Bandgap energy versus temperature
Other semiconductor
Eg(0) | 0.7437 | eV
 | 0.0004774 | 1/K
 | 235 | K
Calculated bandgap
Ge | 0.6633897 | eV
Si | 1.120519 | eV
GaAs | 1.422482 | eV
Other | 0.6633897 | eV
Density of states
| NC | NV
Ge | 1.0213e+19 | 5.6352e+18 | cm-3
Si | 2.8102e+19 | 1.8253e+19 | cm-3
GaAs | 4.3423e+17 | 7.5583e+18 | cm-3
Other | 1.0213e+19 | 5.6352e+18 | cm-3

## Equations
Bandgap energy | [6 empty] | (2.3.1)
Intrinsic carrier density
(2.6.19)
Effective density of states
Conduction band
(2.6.13)
Valence band
(2.6.15)
m0 | q | k | h |  |  | spot T
9.1e-31 | 1.602e-19 | 1.38e-23 | 6.626e-34 |  |  | 300
Eg0 | me | 1.166 | 1.519 | 0.7437 | 0.7437 |  | 0.55 | 1.08 | 0.067 | 0.55
alpha | mh | 0.000473 | 0.0005405 | 0.0004774 | 0.0004774 |  | 0.37 | 0.81 | 0.45 | 0.37
T |  | 636 | 204 | 235 | 235
| Tmax | Si | GaAs | Other | Ge |  | Ge | Si | GaAs | Other
1000
| Temp | Eg | Eg | Eg | Eg | Temp | ni | ni | ni | ni
| 100 | 1.159573 | 1.50122 | 0.7294493 | 0.7294493 | 10 | 0.5976133 | 2.563752e-11 | 5.008233e-21 | 0.5976133
| 118 | 1.157265 | 1.495628 | 0.7248691 | 0.7248691 | 8.474576 | 612.3879 | 1.058998e-06 | 5.007277e-15 | 612.3879
| 136 | 1.154668 | 1.4895968 | 0.7198995 | 0.7198995 | 7.352941 | 104985.5 | 0.002739015 | 1.357146e-10 | 104985.5
| 154 | 1.1518 | 1.483194 | 0.7145946 | 0.7145946 | 6.493506 | 5604933.8 | 1.166918 | 3.512001e-07 | 5604933.8
| 172 | 1.148682 | 1.476473 | 0.7089988 | 0.7089988 | 5.813953 | 133876300.9 | 143.8173 | 0.0001806355 | 133876300.9
| 190 | 1.145328 | 1.469477 | 0.7031491 | 0.7031491 | 5.263158 | 1792899506.2 | 7278.234 | 0.02913789 | 1792899506.2
| 208 | 1.141754 | 1.462242 | 0.6970764 | 0.6970764 | 4.807692 | 15610859929.9 | 190237.8 | 1.987293 | 15610859929.9
| 226 | 1.137973 | 1.454799 | 0.690807 | 0.690807 | 4.424779 | 97785595394.7 | 3003340.1 | 70.27165 | 97785595394.7
| 244 | 1.1339994 | 1.447171 | 0.6843629 | 0.6843629 | 4.098361 | 473359483885.6 | 31984895.9 | 1487.844 | 473359483885.6
| 262 | 1.129843 | 1.439382 | 0.6777631 | 0.6777631 | 3.816794 | 1865516260266.4 | 248988830.7 | 20942.75 | 1865516260266.4
| 280 | 1.125516 | 1.431448 | 0.671024 | 0.671024 | 3.571429 | 6222469080784.0 | 1504003409.2 | 211849.2 | 6222469080784.0
| 298 | 1.121028 | 1.423385 | 0.6641596 | 0.6641596 | 3.355705 | 18093229643421.6 | 7376610111.7 | 1633923.0 | 18093229643421.6
| 316 | 1.116387 | 1.415207 | 0.6571823 | 0.6571823 | 3.164557 | 46924903775759.5 | 30426011052.9 | 10058320.9 | 46924903775759.5
| 334 | 1.111602 | 1.406926 | 0.6501028 | 0.6501028 | 2.994012 | 110522974969029 | 108490002174.3 | 51230664.6 | 110522974969029
| 352 | 1.106682 | 1.39855 | 0.6429304 | 0.6429304 | 2.840909 | 239834799149484 | 341849044173.7 | 222174610.9 | 239834799149484
| 370 | 1.101633 | 1.39009 | 0.6356735 | 0.6356735 | 2.702703 | 485101397954180 | 968900377348.1 | 839584007.3 | 485101397954180
| 388 | 1.096462 | 1.381552 | 0.6283393 | 0.6283393 | 2.57732 | 923296055735630 | 2506147896268.4 | 2817315835.5 | 923296055735630
| 406 | 1.091175 | 1.372944 | 0.6209345 | 0.6209345 | 2.463054 | 1666651603012530 | 5986806393950.1 | 8526361464.5 | 1666651603012530
| 424 | 1.0857792 | 1.364272 | 0.6134647 | 0.6134647 | 2.358491 | 2871987215062960 | 13339869978898 | 23575832640.5 | 2871987215062960
| 442 | 1.080279 | 1.355541 | 0.6059352 | 0.6059352 | 2.262443 | 4750488197327610 | 27956839201464.4 | 60208387903.8 | 4750488197327610
| 460 | 1.07468 | 1.346756 | 0.5983506 | 0.5983506 | 2.173913 | 7577569841835810 | 55495446911179 | 143322648761.0 | 7577569841835810
| 478 | 1.068987 | 1.337921 | 0.5907151 | 0.5907151 | 2.09205 | 11702465268976300 | 104968120943980 | 320500004699.1 | 11702465268976300
| 496 | 1.063204 | 1.329041 | 0.5830324 | 0.5830324 | 2.016129 | 17557210559504200 | 190157525742297 | 677793667002.0 | 17557210559504200
| 514 | 1.057335 | 1.320117 | 0.5753059 | 0.5753059 | 1.945525 | 25664750715986100 | 331392743655654 | 1363396191196.5 | 25664750715986100
| 532 | 1.051385 | 1.31115425 | 0.5675388 | 0.5675388 | 1.879699 | 36645949627976496 | 557708239291886 | 2621598173233.1 | 36645949627976496
| 550 | 1.045357 | 1.302155 | 0.5597338 | 0.5597338 | 1.818182 | 51225349882609000 | 909394642623385 | 4839649339427.4 | 51225349882609000
| 568 | 1.039255 | 1.293121 | 0.5518934 | 0.5518934 | 1.760563 | 70235589027805696 | 1440936589797820 | 8610206166770.9 | 70235589027805696
| 586 | 1.033082 | 1.284056 | 0.54402 | 0.54402 | 1.706485 | 94620434306509904 | 2224319315232700 | 14811981435662 | 94620434306509904
| 604 | 1.02684 | 1.274962 | 0.5361158 | 0.5361158 | 1.655629 | 1.2544e+17 | 3352673192887510 | 24710997428007.3 | 1.2544e+17
| 622 | 1.020534 | 1.265839 | 0.5281826 | 0.5281826 | 1.607717 | 1.6385e+17 | 4944214589019670 | 40084494684167.7 | 1.6385e+17
| 640 | 1.014166 | 1.256691 | 0.52022224 | 0.52022224 | 1.5625 | 2.1115e+17 | 7146432621066930 | 63369081356648.5 | 2.1115e+17
| 658 | 1.007737 | 1.247519 | 0.5122364 | 0.5122364 | 1.519757 | 2.6873e+17 | 10140464931625700 | 97834150688294.6 | 2.6873e+17
| 676 | 1.001252 | 1.238323 | 0.5042265 | 0.5042265 | 1.47929 | 3.3808e+17 | 14145601427459300 | 147780976756284 | 3.3808e+17
| 694 | 0.9947114 | 1.229107 | 0.4961941 | 0.4961941 | 1.440922 | 4.208e+17 | 19423853008973100 | 218767253461627 | 4.208e+17
| 712 | 0.9881183 | 1.21987 | 0.4881403 | 0.4881403 | 1.404494 | 5.186e+17 | 26284522432086100 | 317856199692240 | 5.186e+17
| 730 | 0.9814746 | 1.210614 | 0.4800664 | 0.4800664 | 1.369863 | 6.3328e+17 | 35088716340820300 | 453888742336853 | 6.3328e+17
| 748 | 0.9747822 | 1.20134 | 0.4719734 | 0.4719734 | 1.336898 | 7.6671e+17 | 46253740886536896 | 637776731531510 | 7.6671e+17
| 766 | 0.9680431 | 1.19205 | 0.4638625 | 0.4638625 | 1.305483 | 9.2085e+17 | 60257327897080400 | 882814657064793 | 9.2085e+17
| 784 | 0.961259 | 1.182743 | 0.4557346 | 0.4557346 | 1.27551 | 1.0977e+18 | 77641643970980608 | 1205006933656300 | 1.0977e+18
| 802 | 0.9544315 | 1.173422 | 0.4475905 | 0.4475905 | 1.246883 | 1.2995e+18 | 99017040863338496 | 1623407512986450 | 1.2995e+18
| 820 | 0.9475624 | 1.164086 | 0.439431 | 0.439431 | 1.219512 | 1.5283e+18 | 1.2507e+17 | 2160468364254730 | 1.5283e+18
| 838 | 0.940653 | 1.154736 | 0.431257 | 0.431257 | 1.193317 | 1.7863e+18 | 1.5654e+17 | 2842393240959850 | 1.7863e+18
| 856 | 0.933705 | 1.145374 | 0.4230692 | 0.4230692 | 1.168224 | 2.0758e+18 | 1.9429e+17 | 3699493114517910 | 2.0758e+18
| 874 | 0.9267196 | 1.135999 | 0.4148683 | 0.4148683 | 1.144165 | 2.3991e+18 | 2.3921e+17 | 4766539697759710 | 2.3991e+18
| 892 | 0.9196983 | 1.126613 | 0.4066548 | 0.4066548 | 1.121076 | 2.7586e+18 | 2.923e+17 | 6083113594046930 | 2.7586e+18
| 910 | 0.9126421 | 1.117215 | 0.3984293 | 0.3984293 | 1.098901 | 3.1566e+18 | 3.5465e+17 | 7693943780453450 | 3.1566e+18
| 928 | 0.9055524 | 1.107807 | 0.3901925 | 0.3901925 | 1.077586 | 3.5955e+18 | 4.2742e+17 | 9649235355463650 | 3.5955e+18
| 946 | 0.8984303 | 1.09838948 | 0.3819448 | 0.3819448 | 1.057082 | 4.0778e+18 | 5.1187e+17 | 12004982742279300 | 4.0778e+18
| 964 | 0.89127687 | 1.088962 | 0.3736867 | 0.3736867 | 1.037344 | 4.6057e+18 | 6.0932e+17 | 14823265827863000 | 4.6057e+18
| 982 | 0.8840932 | 1.079525 | 0.3654188 | 0.3654188 | 1.01833 | 5.1819e+18 | 7.212e+17 | 18172526825747700 | 5.1819e+18
| 1000 | 0.8768802 | 1.07008 | 0.3571413 | 0.3571413 | 1 | 5.8086e+18 | 8.4903e+17 | 22127825968777300 | 5.8086e+18
| 300 | 1.120519 | 1.422482 | 0.6633897 | 0.6633897 | 3.333333 | 20220740797054.2 | 8703705120.1 | 2020450.3 | 20220740797054.2
[7 empty] | 1.0213e+19 | 2.8102e+19 | 4.3423e+17 | 1.0213e+19
[7 empty] | 5.6352e+18 | 1.8253e+19 | 7.5583e+18 | 5.6352e+18
[7 empty] | Ge | Si | GaAs | Other
1
0.97
|  |  | 100 | 10 | 1
|  |  |  | 10 | 0.97
|  |  |  | 10 | 1
|  |  | 200 | 5 | 1
|  |  |  | 5 | 0.97
|  |  |  | 5 | 1
|  |  | 300 | 3.333333 | 1
|  |  |  | 3.333333 | 0.97
|  |  |  | 3.333333 | 1
|  |  | 400 | 2.5 | 1
|  |  |  | 2.5 | 0.97
|  |  |  | 2.5 | 1
|  |  | 500 | 2 | 1
|  |  |  | 2 | 0.97
|  |  |  | 2 | 1
|  |  | 600 | 1.666667 | 1
|  |  |  | 1.666667 | 0.97
|  |  |  | 1.666667 | 1
|  |  | 700 | 1.428571 | 1
|  |  |  | 1.428571 | 0.97
|  |  |  | 1.428571 | 1
|  |  | 800 | 1.25 | 1
|  |  |  | 1.25 | 0.97
|  |  |  | 1.25 | 1
|  |  | 900 | 1.111111 | 1
|  |  |  | 1.111111 | 0.97
|  |  |  | 1.111111 | 1
|  |  | 1000 | 1 | 1
|  |  |  | 1 | 0.97
|  |  |  | 1 | 1